## copper
T[K] | T[C] | rho [kg/m3 ] | E [Gpa] | nu | k [W/m-K] | c [J/kg-K] | alpha [10e-6 m/m-k] | c_v [J/m^3 K] | sigma_y[Mpa]
293 | 19.85 | 8930 | 128.8598 | 0.34 | 400.68 | 383.48 | 15.4 | 3424476.4 | 210.74
300 | 26.85 | 8899 | 128.7148 |  | 401 | 385 | 15.4 | 3426115 | 210
350 | 76.85 | 8723 | 127.3373 |  | 396.78 | 392 | 15.77 | 3419416 | 206.52
373 | 99.85 | 8776 | 126.4906 |  | 395.2 | 394.73 | 15.94 | 3464150.48 | 205
400 | 126.85 | 8829 | 125.3187 |  | 393 | 398.44 | 16.15 | 3517826.76 | 205
450 | 176.85 | 8649 | 122.6378 |  | 389.93 | 403 | 16.53 | 3485547 | 197.81
473 | 199.85 | 8703 | 121.1844 |  | 388.35 | 405.9 | 16.6 | 3532547.7 | 195
500 | 226.85 | 8757 | 119.3056 |  | 386.5 | 408 | 16.92 | 3572856 | 181.5
550 | 276.85 | 8575 | 115.352 |  | 383.08 | 412 | 17.31 | 3532900 | 156.74
573 | 299.85 | 8629 | 113.3355 |  | 381.5 | 414.8 | 17.49 | 3579309.2 | 140
600 | 326.85 | 8683 | 110.8167 |  | 379 | 417 | 17.7 | 3620811 | 126.48
650 | 376.85 | 8494 | 105.7432 |  | 376.23 | 421 | 18.1 | 3575974 | 94.83
673 | 399.85 | 8550 | 103.2408 |  | 374.65 | 422.42 | 18.3 | 3611691 | 85
700 | 426.85 | 8606 | 100.1754 |  | 372.8 | 425 | 18.5 | 3657550 | 65.93
773 | 499.85 | 8411 | 91.24602 |  | 367.8 | 429.76 | 19.1 | 3614711.36 | 35
800 | 526.85 | 8526 | 87.72393 |  | 366 | 432 | 19.32 | 3683232 | 26.32
873 | 599.85 | 8323 | 77.66833 |  | 360.96 | 437.82 | 20 | 3643975.86 | 10
900 | 626.85 | 8441 | 73.76697 |  | 359.11 | 441 | 20.15 | 3722481 | 1.2
1000 | 726.85 | 8360 | 58.55951 |  | 352 | 451 | 21 | 3770360 | 1.2
1073 | 799.85 | 8347 | 46.78965 |  | 347.26 | 460.07 | 21.6 | 3840204.29 | 1.2
1100 | 826.85 | 8334 | 42.30969 |  | 345.41 | 464 | 21.88 | 3866976 | 1.2
1200 | 926.85 | 8321 | 25.1861 |  | 339 | 480 | 22.76 | 3994080 | 1.2
1250 | 976.85 | 8308 | 16.34036 |  | 335.13 | 490 | 23.21 | 4070920 | 1.2
1300 | 1026.85 | 8295 | 7.325219 |  | 331.71 | 506 | 23.67 | 4197270 | 1.2
1357.65 | 1084.5 | 8320 | 0.1 |  | 150 | 506 | 0 | 0 | 1.2
1373.15 | 1100 | 7949 | 0.1 |  | 150 | 506 | 0 | 0 | 1.2
1473.15 | 1200 | 7873 | 0.1 |  | 150 | 506 | 0 | 0 | 1.2
1573.15 | 1300 | 7797 | 0.1 |  | 150 | 506 | 0 | 0 | 1.2
1673.15 | 1400 | 7721 | 0.1 |  | 150 | 506 | 0 | 0 | 1.2
1773.15 | 1500 | 7645 | 0.1 |  | 150 | 506 | 0 | 0 | 1.2

## copper_ref
CU ETP
Latent Heat of Fusion : 205 J/g |  | Melting Point : 1083 C |  | 1356,15 K
Latent Heat of Evaporation : 4796 J/g |  | Boiling Point : 2567 C
ref | pure_copper_material_properties.pdf
a_thermo_viscoplastic_constitutive_model_for_fcc_metals_with_application_to [Rusinek et al 2009]
thermal_and_mechanical_properties_of_cu_au_intermetallic_alloys.pdf
integrated_computational_material_engineering_icme_is_an_emerging_discipline_transforming_mate [Kart et al 2005]
cu_etp.pdf
alpha [10e-6 m/m-k] | may be improved from
MLZ_Thermal expansion coefficient of pure Cu
thermophysical_properties_of_matter_thermal_expansion_tangent_cte.png
|  | 95% of melt temperature | 1300.305375

## tungsten
T[K] | T[C] | rho [kg/m3 ] | E [Gpa] | nu | k [W/m-K] | c [J/kg-K] | alpha [10e-6 m/m-k] | c_v [J/m^3 K]
293 | 19.85 | 19299 | 408 | 0.28 | 174.91 | 132.33 | 5.25 | 2553836.67
300 | 26.85 | 19271.44 | 407.8 |  | 174 | 132 | 5.248 | 2543830.7
400 | 126.85 | 19243.89 | 404.66 |  | 159 | 137 | 5.305 | 2636412.8
473 | 199.85 | 19216.33 | 402 |  | 150.12 | 138.44 | 5.35 | 2660309.2
600 | 326.85 | 19188.78 | 396.61 |  | 137 | 142 | 5.419 | 2724806.4
800 | 526.85 | 19161.22 | 386.42 |  | 125 | 145 | 5.533 | 2778377.2
873 | 599.85 | 19133.67 | 382 |  | 121.6 | 146.67 | 5.55 | 2806334.89
1000 | 726.85 | 19106.11 | 374.36 |  | 118 | 148 | 5.646 | 2827704.4
1073 | 799.85 | 19078.56 | 370 |  | 115.33 | 149.68 | 5.76 | 2855678.2
1200 | 926.85 | 19051 | 360.69 |  | 113 | 152 | 5.7 | 2895752
1273 | 999.85 | 18988.25 | 355 |  | 111.43 | 152.74 | 5.8 | 2900265.305
1473 | 1199.85 | 18925.5 | 340 |  | 108.39 | 156.17 | 5.92 | 2955595.335
1500 | 1226.85 | 18862.75 | 337.74 |  | 107 | 157 | 5.931 | 2961451.75
2000 | 1726.85 | 18800 | 295.17 |  | 100 | 167 | 6.215 | 3139600
2500 | 2226.85 | 18674.5 | 250.77 |  | 95 | 176 | 6.5 | 3286712

## tungsten_ref
ref | ferp_ucsd_edu_wsc.pdf
cracking_behavior_of_tungsten_armor_under_elm_like.pdf
thermal_material_parameters_of_tungsten_at_selected_temperatures.png